## Extended Data Fig. 6
Extended Data Fig. 6 | Scatterplot of time needed for complete degradation versus initial mass of the hole-punched films from 51 different pc-PET products.
| Time for complete degradation (days) | Initial Mass (mg) | taxa (mg/dia) | quantidade enzima purificada (uM) | degradação mg/diaM
pc-PET product #35 | 3.8 | 4.6 | 1.210526 | 0.2 | 6.052632
pc-PET product #51 | 7 | 12.9 | 1.842857 | 0.2 | 9.214286
pc-PET product #49 | 6.7 | 13 | 1.940299 | 0.2 | 9.701493
pc-PET product #25 | 3 | 7.4 | 2.466667 | 0.2 | 12.33333
pc-PET product #38 | 4.1 | 10.8 | 2.634146 | 0.2 | 13.17073
pc-PET product #47 | 5.2 | 13.7 | 2.634615 | 0.2 | 13.17308
pc-PET product #29 | 3.4 | 9.4 | 2.764706 | 0.2 | 13.82353
pc-PET product #41 | 4.4 | 12.6 | 2.863636 | 0.2 | 14.31818
pc-PET product #12 | 2.5 | 7.2 | 2.88 | 0.2 | 14.4
pc-PET product #20 | 2.9 | 8.4 | 2.896552 | 0.2 | 14.48276
pc-PET product #30 | 3.7 | 10.9 | 2.945946 | 0.2 | 14.72973
pc-PET product #32 | 3.7 | 10.9 | 2.945946 | 0.2 | 14.72973
pc-PET product #37 | 3.9 | 11.5 | 2.948718 | 0.2 | 14.74359
pc-PET product #39 | 4.2 | 12.5 | 2.97619 | 0.2 | 14.88095
pc-PET product #44 | 4.7 | 14 | 2.978723 | 0.2 | 14.89362
pc-PET product #2 | 1.8 | 5.4 | 3 | 0.2 | 15
pc-PET product #17 | 2.8 | 8.4 | 3 | 0.2 | 15
pc-PET product #9 | 2.3 | 7 | 3.043478 | 0.2 | 15.21739
pc-PET product #4 | 2 | 6.1 | 3.05 | 0.2 | 15.25
pc-PET product #33 | 3.8 | 11.7 | 3.078947 | 0.2 | 15.39474
pc-PET product #42 | 4.6 | 14.2 | 3.086957 | 0.2 | 15.43478
pc-PET product #34 | 3.8 | 11.9 | 3.131579 | 0.2 | 15.65789
pc-PET product #18 | 2.8 | 8.8 | 3.142857 | 0.2 | 15.71429
pc-PET product #50 | 6.8 | 21.6 | 3.176471 | 0.2 | 15.88235
pc-PET product #31 | 3.7 | 11.9 | 3.216216 | 0.2 | 16.08108
pc-PET product #43 | 4.6 | 15 | 3.26087 | 0.2 | 16.30435
pc-PET product #23 | 2.9 | 9.5 | 3.275862 | 0.2 | 16.37931
pc-PET product #36 | 3.9 | 12.8 | 3.282051 | 0.2 | 16.41026
pc-PET product #19 | 2.8 | 9.2 | 3.285714 | 0.2 | 16.42857
pc-PET product #13 | 2.6 | 8.6 | 3.307692 | 0.2 | 16.53846
pc-PET product #22 | 2.9 | 9.6 | 3.310345 | 0.2 | 16.55172
pc-PET product #27 | 3.2 | 10.6 | 3.3125 | 0.2 | 16.5625
pc-PET product #48 | 6.1 | 20.3 | 3.327869 | 0.2 | 16.63934
pc-PET product #46 | 5.1 | 17.1 | 3.352941 | 0.2 | 16.76471
pc-PET product #45 | 4.8 | 16.1 | 3.354167 | 0.2 | 16.77083
pc-PET product #16 | 2.7 | 9.1 | 3.37037 | 0.2 | 16.85185
pc-PET product #28 | 3.2 | 10.9 | 3.40625 | 0.2 | 17.03125
pc-PET product #3 | 1.9 | 6.5 | 3.421053 | 0.2 | 17.10526
pc-PET product #15 | 2.6 | 9 | 3.461538 | 0.2 | 17.30769
pc-PET product #11 | 2.5 | 8.8 | 3.52 | 0.2 | 17.6
pc-PET product #40 | 4.2 | 14.9 | 3.547619 | 0.2 | 17.7381
pc-PET product #7 | 2.1 | 7.5 | 3.571429 | 0.2 | 17.85714
pc-PET product #14 | 2.6 | 9.4 | 3.615385 | 0.2 | 18.07692
pc-PET product #21 | 2.9 | 10.6 | 3.655172 | 0.2 | 18.27586
pc-PET product #24 | 3 | 11 | 3.666667 | 0.2 | 18.33333
pc-PET product #6 | 2.1 | 7.9 | 3.761905 | 0.2 | 18.80952
pc-PET product #26 | 3 | 11.5 | 3.833333 | 0.2 | 19.16667
pc-PET product #5 | 2.1 | 8.1 | 3.857143 | 0.2 | 19.28571
pc-PET product #8 | 2.2 | 8.5 | 3.863636 | 0.2 | 19.31818
pc-PET product #10 | 2.3 | 8.9 | 3.869565 | 0.2 | 19.34783
pc-PET product #1 | 1 | 6.7 | 6.7 | 0.2 | 33.5
|  | média geométrica | 3.14176 | 0.2 | 15.7088