## Extended Data Fig. 6
Extended Data Fig. 6 | Scatterplot of time needed for complete degradation versus initial mass of the hole-punched films from 51 different pc-PET products.
| Time for complete degradation (days) | Initial Mass (mg) | taxa (mg/dia)
pc-PET product #35 | 3.8 | 4.6 | 1.210526
pc-PET product #51 | 7 | 12.9 | 1.842857
pc-PET product #49 | 6.7 | 13 | 1.940299
pc-PET product #25 | 3 | 7.4 | 2.466667
pc-PET product #38 | 4.1 | 10.8 | 2.634146
pc-PET product #47 | 5.2 | 13.7 | 2.634615
pc-PET product #29 | 3.4 | 9.4 | 2.764706
pc-PET product #41 | 4.4 | 12.6 | 2.863636
pc-PET product #12 | 2.5 | 7.2 | 2.88
pc-PET product #20 | 2.9 | 8.4 | 2.896552
pc-PET product #30 | 3.7 | 10.9 | 2.945946
pc-PET product #32 | 3.7 | 10.9 | 2.945946
pc-PET product #37 | 3.9 | 11.5 | 2.948718
pc-PET product #39 | 4.2 | 12.5 | 2.97619
pc-PET product #44 | 4.7 | 14 | 2.978723
pc-PET product #2 | 1.8 | 5.4 | 3
pc-PET product #17 | 2.8 | 8.4 | 3
pc-PET product #9 | 2.3 | 7 | 3.043478
pc-PET product #4 | 2 | 6.1 | 3.05
pc-PET product #33 | 3.8 | 11.7 | 3.078947
pc-PET product #42 | 4.6 | 14.2 | 3.086957
pc-PET product #34 | 3.8 | 11.9 | 3.131579
pc-PET product #18 | 2.8 | 8.8 | 3.142857
pc-PET product #50 | 6.8 | 21.6 | 3.176471
pc-PET product #31 | 3.7 | 11.9 | 3.216216
pc-PET product #43 | 4.6 | 15 | 3.26087
pc-PET product #23 | 2.9 | 9.5 | 3.275862
pc-PET product #36 | 3.9 | 12.8 | 3.282051
pc-PET product #19 | 2.8 | 9.2 | 3.285714
pc-PET product #13 | 2.6 | 8.6 | 3.307692
pc-PET product #22 | 2.9 | 9.6 | 3.310345
pc-PET product #27 | 3.2 | 10.6 | 3.3125
pc-PET product #48 | 6.1 | 20.3 | 3.327869
pc-PET product #46 | 5.1 | 17.1 | 3.352941
pc-PET product #45 | 4.8 | 16.1 | 3.354167
pc-PET product #16 | 2.7 | 9.1 | 3.37037
pc-PET product #28 | 3.2 | 10.9 | 3.40625
pc-PET product #3 | 1.9 | 6.5 | 3.421053
pc-PET product #15 | 2.6 | 9 | 3.461538
pc-PET product #11 | 2.5 | 8.8 | 3.52
pc-PET product #40 | 4.2 | 14.9 | 3.547619
pc-PET product #7 | 2.1 | 7.5 | 3.571429
pc-PET product #14 | 2.6 | 9.4 | 3.615385
pc-PET product #21 | 2.9 | 10.6 | 3.655172
pc-PET product #24 | 3 | 11 | 3.666667
pc-PET product #6 | 2.1 | 7.9 | 3.761905
pc-PET product #26 | 3 | 11.5 | 3.833333
pc-PET product #5 | 2.1 | 8.1 | 3.857143
pc-PET product #8 | 2.2 | 8.5 | 3.863636
pc-PET product #10 | 2.3 | 8.9 | 3.869565
pc-PET product #1 | 1 | 6.7 | 6.7
|  | média geométrica | 3.14176