## Extended Data Fig. 6
Extended Data Fig. 6 | Scatterplot of time needed for complete degradation versus initial mass of the hole-punched films from 51 different pc-PET products.
| Time for complete degradation (days) | Initial Mass (mg) | taxa (mg/dia) | quantidade enzima purificada (nM) | degradação mg/diaM
pc-PET product #35 | 3.8 | 4.6 | 1.210526 | 200 | 0.006052632
pc-PET product #51 | 7 | 12.9 | 1.842857 | 200 | 0.009214286
pc-PET product #49 | 6.7 | 13 | 1.940299 | 200 | 0.009701493
pc-PET product #25 | 3 | 7.4 | 2.466667 | 200 | 0.01233333
pc-PET product #38 | 4.1 | 10.8 | 2.634146 | 200 | 0.01317073
pc-PET product #47 | 5.2 | 13.7 | 2.634615 | 200 | 0.01317308
pc-PET product #29 | 3.4 | 9.4 | 2.764706 | 200 | 0.01382353
pc-PET product #41 | 4.4 | 12.6 | 2.863636 | 200 | 0.01431818
pc-PET product #12 | 2.5 | 7.2 | 2.88 | 200 | 0.0144
pc-PET product #20 | 2.9 | 8.4 | 2.896552 | 200 | 0.01448276
pc-PET product #30 | 3.7 | 10.9 | 2.945946 | 200 | 0.01472973
pc-PET product #32 | 3.7 | 10.9 | 2.945946 | 200 | 0.01472973
pc-PET product #37 | 3.9 | 11.5 | 2.948718 | 200 | 0.01474359
pc-PET product #39 | 4.2 | 12.5 | 2.97619 | 200 | 0.01488095
pc-PET product #44 | 4.7 | 14 | 2.978723 | 200 | 0.01489362
pc-PET product #2 | 1.8 | 5.4 | 3 | 200 | 0.015
pc-PET product #17 | 2.8 | 8.4 | 3 | 200 | 0.015
pc-PET product #9 | 2.3 | 7 | 3.043478 | 200 | 0.01521739
pc-PET product #4 | 2 | 6.1 | 3.05 | 200 | 0.01525
pc-PET product #33 | 3.8 | 11.7 | 3.078947 | 200 | 0.01539474
pc-PET product #42 | 4.6 | 14.2 | 3.086957 | 200 | 0.01543478
pc-PET product #34 | 3.8 | 11.9 | 3.131579 | 200 | 0.01565789
pc-PET product #18 | 2.8 | 8.8 | 3.142857 | 200 | 0.01571429
pc-PET product #50 | 6.8 | 21.6 | 3.176471 | 200 | 0.01588235
pc-PET product #31 | 3.7 | 11.9 | 3.216216 | 200 | 0.01608108
pc-PET product #43 | 4.6 | 15 | 3.26087 | 200 | 0.01630435
pc-PET product #23 | 2.9 | 9.5 | 3.275862 | 200 | 0.01637931
pc-PET product #36 | 3.9 | 12.8 | 3.282051 | 200 | 0.01641026
pc-PET product #19 | 2.8 | 9.2 | 3.285714 | 200 | 0.01642857
pc-PET product #13 | 2.6 | 8.6 | 3.307692 | 200 | 0.01653846
pc-PET product #22 | 2.9 | 9.6 | 3.310345 | 200 | 0.01655172
pc-PET product #27 | 3.2 | 10.6 | 3.3125 | 200 | 0.0165625
pc-PET product #48 | 6.1 | 20.3 | 3.327869 | 200 | 0.01663934
pc-PET product #46 | 5.1 | 17.1 | 3.352941 | 200 | 0.01676471
pc-PET product #45 | 4.8 | 16.1 | 3.354167 | 200 | 0.01677083
pc-PET product #16 | 2.7 | 9.1 | 3.37037 | 200 | 0.01685185
pc-PET product #28 | 3.2 | 10.9 | 3.40625 | 200 | 0.01703125
pc-PET product #3 | 1.9 | 6.5 | 3.421053 | 200 | 0.01710526
pc-PET product #15 | 2.6 | 9 | 3.461538 | 200 | 0.01730769
pc-PET product #11 | 2.5 | 8.8 | 3.52 | 200 | 0.0176
pc-PET product #40 | 4.2 | 14.9 | 3.547619 | 200 | 0.0177381
pc-PET product #7 | 2.1 | 7.5 | 3.571429 | 200 | 0.01785714
pc-PET product #14 | 2.6 | 9.4 | 3.615385 | 200 | 0.01807692
pc-PET product #21 | 2.9 | 10.6 | 3.655172 | 200 | 0.01827586
pc-PET product #24 | 3 | 11 | 3.666667 | 200 | 0.01833333
pc-PET product #6 | 2.1 | 7.9 | 3.761905 | 200 | 0.01880952
pc-PET product #26 | 3 | 11.5 | 3.833333 | 200 | 0.01916667
pc-PET product #5 | 2.1 | 8.1 | 3.857143 | 200 | 0.01928571
pc-PET product #8 | 2.2 | 8.5 | 3.863636 | 200 | 0.01931818
pc-PET product #10 | 2.3 | 8.9 | 3.869565 | 200 | 0.01934783
pc-PET product #1 | 1 | 6.7 | 6.7 | 200 | 0.0335
|  | média geométrica | 3.14176 | 200 | 0.0157088